## IVs
Cold	13 July 2018			ATLAS 17A IV		ATLAS 17A IV		ATLAS 17A IV
V/V	I/nA			W31 Mini7 STD		W32 Mini2 STD		W31 Mini4 STD
				100000000000000 neq/cm^2		5e14 neq/cm^2		1e15 neq/cm^2
50	-1.5			-25C	17 July 2018	-25C	18 July 2018	-25C	19 July 2018
100	-0.35			V(V)	I(nA)	V(V)	I(uA)	V(V)	I(uA)
150	-0.11
200	-0.24
250	0
300	0				1000
350	0			50	0.835	50	2.2	50		3.4
400	0.1			100	0.983	100	3.6	100		6
450	0.07			150	1.072	150	5.1	150		8.8
500	0.22			200	1.159	200	6.3	200		11.5
550	0.31			250	1.248	250	7.3	250		14
600	0.65			300	1.335	300	8.2	300		16.2
650	1.1			350	1.432	350	8.9	350		18.2
700	1.8			400	1.532	400	9.6	400		20
750	2.9			450	1.632	450	10.2	450		22
800	4.0			500	1.743	500	10.8	500		25.7
850	6.2			550	1.855	550	11.4	550		31.6
900	8.4			600	1.975	600	12.1	600	46.8	39.1
950	10			650	2.085	650	12.8	650		47.1
1000	16			700	2.23	700	13.6	700	57.9	54.7
				750	2.405	750	14.5	750		62.5
unirrad				800	2.56	800	15.4	800		70.6
				850	2.78	850	16.5	850		79
				900	3.17	900	17.5	900		87.9
				950	3.26	950	18.7	950		97.1
				1000	3.59	1000	20.1	1000	95.7

	ATLAS 17 STD Minis Cold IVs / Voltage (V) / Current (uA)								ATLAS 17 STD Minis Cold IVs / Voltage (V) / Current (uA)

## CCE
5.00E+14		file	temp	correction factor	corrected	electrons	1.00E+14		file	temp	correction factor	corrected	electrons	unirrad		file	temp	correction factor	corrected	electrons
							900	88.2157	RSRun-29.6CORWhite_900V	-29.6	0.982758989040101	86.6947721494648	17512.3439741919	1000	114.482	RSRun-25.2CORGreen_1000V	-25.2	0.997726196458072	114.221690422913	23072.7814654284
							600	91.1971	RSRun-29.9CORWhite_600V	-29.6	0.982758989040101	89.624769799389	18104.2034994766	950	122.392	RSRun-25.7CORGreen_950V	-25.7	0.996002457527803	121.902732781743	24624.3520219121
							700	91.5517	RSRun-29.9CORWhite_700V	-29.9	0.981754833408477	89.8813239817628	18156.0274443161	900	114.423	RSRun-26.2CORGreen_900V	-26.2	0.99428466441992	113.76903415692	22981.3448996979
							800	89.9021	RSRun-29.9CORWhite_800V	-29.9	0.981754833408477	88.2618212085722	17828.8878841316	850	112.033	RSRun-26.5CORGreen_850V	-26.5	0.993256829765316	111.277542409098	22478.0635666377
600	39.272	RSRun-25.2CORGreen_600V	-25.2	0.997726196458072	39.1827031873014	7914.90604383488	1000	87.5803	RSRun-29.9CORWhite_1000V	-29.9	0.981754833408477	85.9823828363644	17368.4413329456	800	116.919	RSRun-27.0CORGreen_800V	-27	0.991548486182089	115.930857455924	23418.0332060966
700	39.2255	RSRun-24.0CORGreen_700V	-24	1.00188761434587	39.2995426165239	7938.50760853782	50	32.6227	RSRun-30.0CORWhite_050V	-30	0.981420570717397	32.0165888523424	6467.35094817317	750	111.351	RSRun-27.3CORGreen_750V	-27.3	0.990526297845157	110.296093791356	22279.8109458539
800	41.1253	RSRun-24.5CORGreen_800V	-24.5	1.00014947886233	41.131447363057	8308.55236733751	150	79.4881	RSRun-30.2CORWhite_150V	-30.2	0.980752727718524	77.9581708961628	15747.5505210249	600	113.274	RSRun-28.1CORGreen_600V	-28.1	0.987810737610089	111.893273492045	22602.4412453931
900	43.9541	RSRun-26.2CORGreen_900V	-26.2	0.99428466441992	43.7028875683796	8827.98328881268	200	82.9838	RSRun-30.2CORWhite_200V	-30.2	0.980752727718524	81.3865882064485	16440.0908177026	650	108.586	RSRun-28.1CORGreen_650V	-28.1	0.987810737610089	107.262416754129	21667.0081843341
150	45.0895	RSRun-26.2CORWhite_150V	-26.2	0.99428466441992	44.831798376362	9056.02327202512	250	83.0055	RSRun-30.2CORWhite_250V	-30.2	0.980752727718524	81.40787054064	16444.3898492093	700	111.291	RSRun-28.1CORGreen_700V	-28.1	0.987810737610089	109.934444799364	22206.7578494716
100	6.04985	RSRun-25.7CORWhite_100V	-25.7	0.996002457527803	6.02566546767458	1217.18442447026	300	88.9041	RSRun-30.2CORWhite_300V	-30.2	0.980752727718524	87.1929385803604	17612.9735932328	550	120.995	RSRun-28.4CORGreen_550V	-28.4	0.986796237303043	119.397410732482	24118.2769679613
1000	41.7637	RSRun-24.9CORWhite_1000V	-24.9	0.998763306666474	41.7120511106266	8425.83432434657	350	87.4459	RSRun-30.2CORWhite_350V	-30.2	0.980752727718524	85.7628049528013	17324.0866004659	500	97.7484	RSRun-28.7CORGreen_500V	-28.7	0.985783818680068	96.3587910218667	19464.4757864171
		PRun-24.9CORWhite_1001V	-24.9	0.998763306666474	0		400	84.5238	RSRun-30.2CORWhite_400V	-30.2	0.980752727718524	82.896947407135	16745.1833762413	400	112.799	RSRun-29.0CORGreen_400V	-28.7	0.985783818680068	111.195428963293	22461.4766505852
1002	42.2719	RSRun-25.2CORGreen_1002V	-25.2	0.997726196458072	42.175782004056	8519.50796481931	450	86.2478	RSRun-30.2CORWhite_450V	-30.2	0.980752727718524	84.5877651097217	17086.7285521638	450	97.0049	RSRun-29.0CORGreen_450V	-29	0.984773475340523	95.5278524980599	19296.6262046081
							500	87.9015	RSRun-30.2CORWhite_500V	-30.2	0.980752727718524	86.2096358955498	17414.3464509011	250	100.483	RSRun-29.3CORGreen_250V	-29.3	0.983765200909983	98.8516786830378	19968.0390939736
200	44.6961	RSRun-24.9CORGreen_200V	-24.9	0.998763306666474	44.6408246310954	9017.44657548127	100	70.2605	RSRun-30.5CORWhite_100V	-30.5	0.979752665699338	68.8379121683684	13905.2582580104	350	115.164	RSRun-29.3CORGreen_350V	-29.3	0.983765200909983	113.294335597597	22885.4557907146
300	42.967	RSRun-26.5CORGreen_300V	-26.5	0.993256829765316	42.6772662045263	8620.80777331432								200	86.7407	RSRun-29.6CORGreen_200V	-29.6	0.982758989040101	85.2452026406307	17219.5309334074
400	43.7386	RSRun-26.7CORGreen_400V	-26.7	0.992572786423331	43.4137440762555	8769.57630340361								300	114.78	RSRun-29.6CORGreen_300V	-29.6	0.982758989040101	112.801076762023	22785.8175059286
500	39.2798	RSRun-26.2CORGreen_500V	-26.2	0.99428466441992	39.0553027614816	7889.17115781927								50	39.1929	RSRun-29.9CORGreen_50V	-29.6	0.982758989040101	38.5171747815498	7780.46930587305
														100	58.7882	RSRun-29.9CORGreen_100V	-29.9	0.981754833408477	57.7155994973842	11658.5510984716
ATLAS 17 STD Minis CCE vs. Voltage / Voltage (V) / Collectred Charge (electrons)														150	74.5456	RSRun-29.9CORGreen_150V	-29.9	0.981754833408477	73.1855031093349	14783.4716280857

## Cluster Widths
5.00E+14			1.00E+14			unirrad
-1	0		-1	0		-1	0	0
0	0		0	0		0	0	0
1	1520	0.104769782189137	1	1333	0.171889103803997	1	5895	0.252397670834047
2	3438	0.23697270471464	2	3423	0.441392649903288	2	10480	0.448706970371639
3	3558	0.245244003308519	3	1596	0.205802707930367	3	3566	0.15268025346806
4	2357	0.162462089881445	4	609	0.07852998065764	4	1360	0.058229148826854
5	1472	0.101461262751585	5	261	0.033655705996132	5	750	0.032111662955986
6	985	0.067893575958092	6	213	0.027466150870406	6	519	0.022221270765542
7	670	0.046181417149159	7	172	0.022179239200516	7	432	0.018496317862648
8	508	0.035015164047422	8	148	0.019084461637653	8	354	0.015156704915225
	14508			7755			23356

		ATLAS 17 STD Minis Cluster Widths / Cluster Width / Fraction of events

	all at 900V